## 08
temperature | thermalConductivity
0 | 59.5
50 | 58.6
100 | 57.7
150 | 55.2
200 | 53.5
250 | 51.5
300 | 49.4
350 | 47.7
400 | 44.8
450 | 42.3
500 | 40.2
550 | 38.1
600 | 36.1
650 | 33.9
700 | 31.9
750 | 29.8
800 | 28.5
850 | 27.2
900 | 26.7
950 | 27.2
1000 | 27.7
1050 | 28
1100 | 28.5
1150 | 29.3